## Materials
Material | IR Emissivity (εIR) | Solar Absorptivity (αs) | Density (ρ) [kg/m³] | Specific heat (cp) [J/kg·K] | Conductivity (k) [W/m·K]
FR-4 | 0.94 | 0.12 | 1850 | 1200 | 8181
Copper | x | x | 8930 | 385 | 400
Teflon (PFTE) | 0.92 | 0.046 | 2070 | 1010 | 0.27
Stainless Steel (AlSl304SS) | 0.075 | 0.42 | 8000 | 500 | 15
Aluminum Alloy (Alloy 7075) | 0.21 | 0.18 | 2810 | 960 | 130
RSRogers | x | x | 2200 | 960 | 0.2
Kapton Film - 1.5 Mil (Aluminum Backing) | 0.71 | 0.4 | x | x | x
Kapton film - 0.08 (Aluminum Backing) | 0.24 | 0.23 | x | x | x
Tin | 0.11 | 0.08 | 5765 | 250 | 62
Epoxy Adhesive (Scotch-Weld 2216) | x | x | 1300 | 1500 | 0.296
LiPo Battery* | 0.3 | 0.5 | 2750 | 1000 | 2.5 (ip), 0.6 (cp)
Phosphor Bronze | x | x | 8800 | 380 | 62
Aluminum 6063-T5 | 0.77 | 0.8 | 2700 | 900 | 209
Nylon | 0.85 | 0.12 | 1150 | 1500 | 0.53
Gallium Arsenide | 0.85 | 0.91 | 5316 | 325 | 50
ABS | 0.82 | 0.94 | 1070 | 1990 | 0.162
Optical
White Paint | 0.94 | 0.19
Black Coat | 0.94 | 0.96
* Measures for LiPo Batteries are not readily available, this is a rough estimation taking into account the cover is made of aluminum

## Masses and Volumes
Piece | Aux | Material | Material Density (kg· m^-3) | SDW Volume (m^3) | Mass (kg/unit) | Units | Total mass (kg) | Total mass (g) | Notes:
Subsystems and Outer PCBs | [8 empty] | + (With components)
Sliding Plate | Slider | FR-4 | 1850 | 0 | 0.0084 | 1 | 0.0084 | 8.4
Bottom PCB+ | Bot PCB | FR-4 | 1850 | 0 | 0.0166 | 1 | 0.0166 | 16.6
Y+ Mag PCB + | Ymag | FR-4 | 1850 | 0 | 0.0072 | 1 | 0.0072 | 7.2
AOCS PCB+ | ADCS | FR-4 | 1850 | 0 | 0.008 | 1 | 0.008 | 8
EPS PCB + | EPS | FR-4 | 1850 | 0 | 0.0071 | 1 | 0.0071 | 7.1
OCB-COMMS PCB+ | OBC | FR-4 | 1850 | 0 | 0.007 | 1 | 0.007 | 7
Lateral PCB Thermal + | Lateral | FR-4 | 1850 | 0 | 0.0113 | 1 | 0.0113 | 11.3
Lateral PCBS+ | Lateral | FR-4 | 1850 | 0 | 0.0111 | 3 | 0.0333 | 33.3
COMMS Antenna | Comms | AlSl304SS |  | 0 | 0.0057 | 1 | 0.0057 | 5.7
Payload: K-band
Bot PL PCB++ | PL PCB | FR-4 | 1850 | 0 | 0.0092 | 1 | 0.0092 | 9.2
Top PL PCB | PCB Antenna | FR-4 | 1850 | 0 | 0.0076 | 1 | 0.0076 | 7.6
K-band antenna | Antenna | RSRogers | 2200 | 0 | 0.0007 | 1 | 0.0007 | 0.7
Top structure | Kband Supp | Alloy 7075 | 2810 | 0 | 0.0243 | 1 | 0.0243 | 24.3
Power & Energy |  |  |  | 0
Solar Cell | Solar | GaAs | 5316 | 0 | 0.00095 | 5 | 0.00475 | 4.75
LiPo Battery | Battery | LiPo | 2750 | 0 | 0.034 | 1 | 0.034 | 34
Vertical Connectors (new)
Inner Connectors | Stack VC | Pbronze | 8800 | 0 | 0.000325 | 14.75 | 0.00479375 | 4.79375 | Not added (resolution)
Plastic Cover | Stack VC | ABS | 1070 | 0 | 0.0004 | 14.75 | 0.0059 | 5.9 | Not added (resolution)
Total |  |  |  |  | 0.000725 | 14.75 | 0.01069375 | 10.69375
Structure
Bottom structure | Battery Sup | PTFE |  | 0 | 0.03 | 1 | 0.03 | 30
Screws
M2x6 Torx | Attacher | AlSl304SS | 8000 | 0 | 0.00015 | 4 | 0.0006 | 0.6
M2x20 Torx | Attacher | AlSl304SS | 8000 | 0 | 0.00047 | 2 | 0.00094 | 0.94
M2x5 Torx | Attacher | AlSl304SS | 8000 | 0 | 0.000193 | 16 | 0.003088 | 3.088 | Not added (included in lats)
M3x35 Hex | Top to Bot | AlSl304SS | 8000 | 0 | 0.0017 | 4 | 0.0068 | 6.8
Spacers | [7 empty] | 0
M3x4 Spacer | Main | AlSl304SS | 8000 | 0 | 0.00022 | 12 | 0.00264 | 2.64
M3x0.5 Spacer | Extra mm | 6063-T5 | 2700 | 0 | 7e-05 | 12 | 0.00084 | 0.84
M2x5 Spacer | Battery | Nylon | 1150 | 0 | 4.3e-05 | 0 | 0 | 0
0
Total | [6 empty] | 0.23766375 | 237.66375

## Properties PCBs
Material | Density (ρ) [kg/m³] | Specific heat (cp) [J/kg·K] | Conductivity (k) [W/m·K] |  | PCB | Copper (m%) | FR4 (m%) | Mask (m%) | Rogers (m%)
Copper | 8930 | 385 | 400 |  | OBC-COMMS | 0.3161701 | 0.673714 | 0.01011583 | 0
FR-4 (ip) | 1850 | 1200 | 0.81 |  | EPS | 0.3161701 | 0.673714 | 0.01011583 | 0
FR-4 (cp) | 1850 | 1200 | 0.29 |  | ADCS | 0.3161701 | 0.673714 | 0.01011583 | 0
Mask | 2000 | 1000 | 0.2 | (approx) | Y+Mag | 0.3613434 | 0.6309492 | 0.007707426 | 0
Rogers | 2200 | 960 | 0.2 |  | Laterals | 0.3613434 | 0.6309492 | 0.007707426 | 0
[5 empty] | Bottom | 0.3613434 | 0.6309492 | 0.007707426 | 0
[5 empty] | Slider | 0.1807379 | 0.8076968 | 0.01156537 | 0
[5 empty] | Kband Under | 0.4722131 | 0.3913076 | 0.02014454 | 0.1163347
[5 empty] | Kband Over | 0.3156274 | 0.5231002 | 0.02019692 | 0.1410755
PCB | Copper (mm) | FR4 (mm) | Mask (mm) | Rogers (mm) | Specific heat (cp) [J/kg·K] | Conductivity (k) [W/m·K] (cp) | Conductivity (k) [W/m·K] (ip)
OBC-COMMS | 0.14 | 1.44 | 0.02 | 0 | 940.2982 | 0.4211375 | 91.47264
EPS | 0.14 | 1.44 | 0.02 | 0 | 940.2982 | 0.4211375 | 91.47264
ADCS | 0.14 | 1.44 | 0.02 | 0 | 940.2982 | 0.4211375 | 91.47264
Y+Mag | 0.21 | 1.77 | 0.02 | 0 | 903.9636 | 0.4514413 | 170.8754
Laterals | 0.21 | 1.77 | 0.02 | 0 | 903.9636 | 0.4514413 | 170.8754
Bottom | 0.21 | 1.77 | 0.02 | 0 | 903.9636 | 0.4514413 | 170.8754
Slider | 0.07 | 1.51 | 0.02 | 0 | 1050.386 | 0.3516867 | 46.76336
Kband Under | 0.21 | 0.84 | 0.04 | 0.21 | 783.1971 | 0.4919049 | 110.14952
Kband Over | 0.14 | 1.12 | 0.04 | 0.254 | 904.8662 | 0.3830031 | 88.525164

## Bulks
Subsystems and Outer PCBs | [9 empty] | NOTES
SD_KS_PX | Material | Mass (g) | Mass (kg) | Mass % | ESATAN Volume (m^3) | Density (ρ) [kg/m³] | Specific heat (cp) [J/kg·K] | Conductivity (k) [W/m·K]
Total | ABS | 1.2 | 0.0012 | 1 | 4.56e-07 | 2631.579 | 1990 | 0.162
Idem
SD_KS_NX |  |  |  |  | 4.56e-07 | 2631.579 | 1990 | 0.162
SD_Bottom_Board | Material | Mass (g) | Mass (kg) | Mass % | ESATAN Volume (m^3) | Density (ρ) [kg/m³] | Specific heat (cp) [J/kg·K] | Conductivity (k) [W/m·K] (cp) | Conductivity (k) [W/m·K] (ip)
Bottom PCB | BotLat Bulk | 14.2 | 0.0142 | 1 | x | 2133.413 | 903.9636 | 0.4514413 | 170.8754
Components | BotLat Bulk | 0 | 0 | 0 | x | 2133.413 | 903.9636 | 0.4514413 | 170.8754
Total | - | 14.2 | 0.0142 | 1 | 6.656e-06 | 2133.413 | 903.9636 | 0.4514413 | 170.8754
Slider Board | Material | Mass (g) | Mass (kg) | Mass % | ESATAN Volume (m^3) | Density (ρ) [kg/m³] | Specific heat (cp) [J/kg·K] | Conductivity (k) [W/m·K] (cp) | Conductivity (k) [W/m·K] (ip)
Real Slider | Slider Bulk | 8.4 | 0.0084 | x | x | x | x | x | x
SD_Slider_Board
SD_Slider_L | Slider Bulk | x | x | 0.3095238 | 1.3312e-06 | 1953.125 | 1050.386 | 0.3516867 | 46.76336
SD_Slider_R | Slider Bulk | x | x | 0.3095238 | 1.3312e-06 | 1953.125 | 1050.386 | 0.3516867 | 46.76336
SD_Slider_Front | Slider Bulk | x | x | 0.1904762 | 8.192e-07 | 1953.125 | 1050.386 | 0.3516867 | 46.76336
SD_Slider_Back | Slider Bulk | x | x | 0.1904762 | 8.192e-07 | 1953.125 | 1050.386 | 0.3516867 | 46.76336
Total | - | 8.4 | 0.0084 | 1 | 4.3008e-06 | 1953.125 | 1050.386 | 0.3516867 | 46.76336
SD_PX_Lateral_Board | Material | Mass (g) | Mass (kg) | Mass % | ESATAN Volume (m^3) | Density (ρ) [kg/m³] | Specific heat (cp) [J/kg·K] | Conductivity (k) [W/m·K] (cp) | Conductivity (k) [W/m·K] (ip)
PX PCB | BotLat Bulk | 9.8 | 0.0098 | 0.9607843 | x | 2213.542 | 903.9636 | 0.4514413 | 170.8754
Components | N/A | 0.4 | 0.0004 | 0.03921569 | x | 2213.542 | 903.9636 | 0.4514413 | 170.8754
Total | - | 10.2 | 0.0102 | 1 | 4.608e-06 | 2213.542 | 903.9636 | 0.4514413 | 170.8754
Idem
SD_NZ_Lateral_Board |  | 10.2 | 0.0102 | 1 | 4.608e-06 | 2213.542 | 903.9636 | 0.4514413 | 170.8754
SD_PZ_Lateral_Board |  | 10.2 | 0.0102 | 1 | 4.608e-06 | 2213.542 | 903.9636 | 0.4514413 | 170.8754
SD_NX_Lateral_Board | Material | Mass (g) | Mass (kg) | Mass % | ESATAN Volume (m^3) | Density (ρ) [kg/m³] | Specific heat (cp) [J/kg·K] | Conductivity (k) [W/m·K] (cp) | Conductivity (k) [W/m·K] (ip)
NX PCB | BotLat Bulk | 9.8 | 0.0098 | 0.9423077 | x | 2256.944 | 903.9636 | 0.4514413 | 170.8754
Components(+TK) | N/A | 0.6 | 0.0006 | 0.05769231 | x | 2256.944 | 903.9636 | 0.4514413 | 170.8754
Total | - | 10.4 | 0.0104 | 1 | 4.608e-06 | 2256.944 | 903.9636 | 0.4514413 | 170.8754
SD_MTQ_PY_Board | Material | Mass (g) | Mass (kg) | Mass % | ESATAN Volume (m^3) | Density (ρ) [kg/m³] | Specific heat (cp) [J/kg·K] | Conductivity (k) [W/m·K] (cp) | Conductivity (k) [W/m·K] (ip)
MTQ Y PCB | Y+Mag Bulk | 7.1 | 0.0071 | 1.075758 | x | 1629.63 | 903.9636 | 0.4514413 | 170.8754
Components | N/A | 0 | 0 | 0 | x | 1629.63 | 903.9636 | 0.4514413 | 170.8754
Total | - | 6.6 | 0.0066 |  | 4.05e-06 | 1753.086 | 903.9636 | 0.4514413 | 170.8754
SD_AOCS_Board | Material | Mass (g) | Mass (kg) | Mass % | ESATAN Volume (m^3) | Density (ρ) [kg/m³] | Specific heat (cp) [J/kg·K] | Conductivity (k) [W/m·K] (cp) | Conductivity (k) [W/m·K] (ip)
AOCS PCB | PCB Bulk | 5.6 | 0.0056 | 0.7 | x | 3125 | 940.2982 | 0.4211375 | 91.47264
Components |  | 2.4 | 0.0024 | 0.3 | x | 3125 | 940.2982 | 0.4211375 | 91.47264
Total |  | 8 | 0.008 | 1 | 2.56e-06 | 3125 | 940.2982 | 0.4211375 | 91.47264
SD_EPS_Board | Material | Mass (g) | Mass (kg) | Mass % | ESATAN Volume (m^3) | Density (ρ) [kg/m³] | Specific heat (cp) [J/kg·K] | Conductivity (k) [W/m·K] (cp) | Conductivity (k) [W/m·K] (ip)
EPS PCB | PCB Bulk | 5.5 | 0.0055 | 0.7746479 | x | 2773.4375 | 940.2982 | 0.4211375 | 91.47264
Components |  | 1.6 | 0.0016 | 0.2253521 | x | 2773.4375 | 940.2982 | 0.4211375 | 91.47264
Total |  | 7.1 | 0.0071 | 1 | 2.56e-06 | 2773.4375 | 940.2982 | 0.4211375 | 91.47264
SD_OBC_Board | Material | Mass (g) | Mass (kg) | Mass % | ESATAN Volume (m^3) | Density (ρ) [kg/m³] | Specific heat (cp) [J/kg·K] | Conductivity (k) [W/m·K] (cp) | Conductivity (k) [W/m·K] (ip)
OBC PCB | PCB Bulk | 5.4 | 0.0054 | 0.7714286 | x | 2734.375 | 940.2982 | 0.4211375 | 91.47264
Components |  | 1.6 | 0.0016 | 0.2285714 | x | 2734.375 | 940.2982 | 0.4211375 | 91.47264
Total |  | 7 | 0.007 | 1 | 2.56e-06 | 2734.375 | 940.2982 | 0.4211375 | 91.47264
SD_PL_Board | Material | Mass (g) | Mass (kg) | Mass % | ESATAN Volume (m^3) | Density (ρ) [kg/m³] | Specific heat (cp) [J/kg·K] | Conductivity (k) [W/m·K] (cp) | Conductivity (k) [W/m·K] (ip)
PL Bot PCB+Comp | Kband Under | 9.2 | 0.0092 | 1 | x | 3593.75 | 783.1971 | 0.4919049 | 110.14952
Total |  | 9.2 | 0.0092 | 1 | 2.56e-06 | 3593.75 | 783.1971 | 0.4919049 | 110.14952
SD_PLAntenna_Board | Material | Mass (g) | Mass (kg) | 1 | ESATAN Volume (m^3) | Density (ρ) [kg/m³] | Specific heat (cp) [J/kg·K] | Conductivity (k) [W/m·K] (cp) | Conductivity (k) [W/m·K] (ip)
Antenna PCB | Kba | 7.6 | 0.0076 |  | x
Antenna | Copper/RT | 0.7 | 0.0007 |  | x
Components |  |  | 0 |  | x
Total |  | 8.3 | 0.0083 |  | 2.56e-06 | 3242.1875 | 904.8662 | 0.3830031 | 88.525164
SH_COMMS_Antenna | Material | Mass (g) | Mass (kg) | Mass % | ESATAN Area (m^2) | Density (σ) [kg/m2] | Specific heat (cp) [J/kg·K] | Conductivity (k) [W/m·K] (cp) | Conductivity (k) [W/m·K] (ip)
Total |  | 5.7 | 0.0057 |  | 0.00043 | 13.25581 | 500 | 15 | 15
K-Band Support | Material | Mass (g) | Mass (kg) | Mass % | ESATAN Volume (m^3) | Density (ρ) [kg/m³] | Specific heat (cp) [J/kg·K] | Conductivity (k) [W/m·K] (cp) | Conductivity (k) [W/m·K] (ip)
Real Support | Alloy 7075 | 24 | 0.024 | 0.9240721 | x | x | 960 | 130 | 130
Screws Crossing (0.29* 4) | AlSl304SS | 1.972 | 0.001972 | 0.07592792 |  | x | 500 | 15 | 15
SD_PLSupp
SD_PLSupp_Top | x | x |  |  | 3.1204e-06 | 1401.498 | 925.0732 | 121.2683 | 121.2683
SD_PLSupp_Mid | x | x |  |  | 1.52e-05 | 1401.498 | 925.0732 | 121.2683 | 121.2683
SD_PLSupp_Aux1a | x | x |  |  | 3.36e-08 | 1401.498 | 925.0732 | 121.2683 | 121.2683
SD_PLSupp_Aux1b | x | x |  |  | 1.92e-08 | 1401.498 | 925.0732 | 121.2683 | 121.2683
Idem
SD_PLSupp_AuxXY | [5 empty] | 1401.498 | 925.0732 | 121.2683 | 121.2683
Total |  | 25.972 | 0.025972 |  | 1.85316e-05 | 1401.498 | 925.0732 | 121.2683 | 121.2683
Power & Energy
SD_SP_PX_Board | Material | Mass (g) | Mass (kg) | Mass % | ESATAN Volume (m^3) | Density (ρ) [kg/m³] | Specific heat (cp) [J/kg·K] | Conductivity (k) [W/m·K] (cp) | Conductivity (k) [W/m·K] (ip)
Total |  | 0.9 | 0.0009 | 1 | 3.96e-07 | 2272.727 | 325 | 50 | 50
Idem
SD_SP_NX_Board |  | 0.9 | 0.0009 | 1 |  | 2272.727 | 325 | 50 | 50
SD_SP_NY_Board |  | 0.9 | 0.0009 | 1 |  | 2272.727 | 325 | 50 | 50
SD_SP_PZ_Board |  | 0.9 | 0.0009 | 1 |  | 2272.727 | 325 | 50 | 50
SD_SP_NZ_Board |  | 0.9 | 0.0009 | 1 |  | 2272.727 | 325 | 50 | 50
SD_Battery | Material | Mass (g) | Mass (kg) | Mass % | ESATAN Volume (m^3) | Density (ρ) [kg/m³] | Specific heat (cp) [J/kg·K] | Conductivity (k) [W/m·K] (cp) | Conductivity (k) [W/m·K] (ip)
Total |  | 34 | 0.034 |  | 1.216e-05 | 2796.053 | 1000 | 0.6 | 2.5
Vertical Connectors | [7 empty] | 2
SD_J1ADCSEPS_VC | Material | Mass (g) | Mass (kg) | Mass % | ESATAN Volume (m^3) | Density (ρ) [kg/m³] | Specific heat (cp) [J/kg·K] | Conductivity (k) [W/m·K] (cp) | Conductivity (k) [W/m·K] (ip)
Inner Connector | Phosphor Bronze | 0.325 | 0.000325 | 0.4482759 | x | 8800 | 380 | 62 | 62
Plastic Cover | ABS | 0.4 | 0.0004 | 0.5517241 | x | 1070 | 1990 | 0.162 | 0.162
Total |  | 0.725 | 0.000725 | 1 | 2.898e-07 | 2501.725 | 1268.276 | 27.88248 | 27.88248
Idem
SD_JXSSySSz_VC | [5 empty] | 2501.725 | 1268.276 | 27.88248 | 27.88248
Structure
Battery Support | Material | Mass (g) | Mass (kg) | Mass % | ESATAN Volume (m^3) | Density (ρ) [kg/m³] | Specific heat (cp) [J/kg·K] | Conductivity (k) [W/m·K] (cp) | Conductivity (k) [W/m·K] (ip)
Real Support | PTFE | 30 | 0.03 | 1 | x | x | x | x | x
SD_BottStruc
SD_BottStruc_BackMid | x | x | x | x | 2.66e-06 | 1885.844 | 1010 | 0.27 | 0.27
SD_BottStruc_DownBack | x | x | x | x | 7.98e-07 | 1885.844 | 1010 | 0.27 | 0.27
SD_BottStruc_DownFront | x | x | x | x | 7.98e-07 | 1885.844 | 1010 | 0.27 | 0.27
SD_BottStruc_L | x | x | x | x | 2.944e-06 | 1885.844 | 1010 | 0.27 | 0.27
SD_BottStruc_R | x | x | x | x | 2.944e-06 | 1885.844 | 1010 | 0.27 | 0.27
SD_BottStruc_Up | x | x | x | x | 5.244e-06 | 1885.844 | 1010 | 0.27 | 0.27
SD_BattSuppSpacer_1 | x | 0.3019952 | 0.0003019952 | 1 | 1.3e-07 | 4206.997 | 500 | 15 | 15
PTFE | PTFE | 0.0002451597 | 2.451597e-07 | 0.0008118
Screw | AlSl304SS | 0.30175 | 0.00030175 | 0.9991882
SD_BattSuppSpacer_2 | x | x | x | x | 1.3e-07 | 4206.997 | 500 | 15 | 15
SD_BattSuppSpacer_3 | x | x | x | x | 1.3e-07 | 4206.997 | 500 | 15 | 15
SD_BattSuppSpacer_4 | x | x | x | x | 1.3e-07 | 4206.997 | 500 | 15 | 15
Total |  |  |  |  | 1.5908e-05 | 1885.844 | 1010 | 0.27 | 0.27
Spacers
SD_Spacer_ADCStoEPS1 | Material | Mass (g) | Mass (kg) | Mass % | ESATAN Volume (m^3) | Density (ρ) [kg/m³] | Specific heat (cp) [J/kg·K] | Conductivity (k) [W/m·K] (cp) | Conductivity (k) [W/m·K] (ip)
M3x35 Hex (Partial) | AlSl304SS | 0.30175 | 0.00030175 | 0.5099282 | x | x | 500 | 15 | 15
M3x4 Spacer (Fully) | AlSl304SS | 0.22 | 0.00022 | 0.3717786 | x | x | 500 | 15 | 15
M3x0.5 Spacer (Fully) | 6063-T5 | 0.07 | 7e-05 | 0.1182932 | x | x | 900 | 209 | 209
Total | - | 0.59175 | 0.00059175 | 1 | 1.3e-07 | 4551.923 | 547.3173 | 15 | 15
Idem
SD_Spacer_SStoSSx | [5 empty] | 4551.923 | 547.3173 | 15 | 15

## UDC
ESATAN Name | Component | Package | W (mm) | L (mm) | H (mm) | ΘJB1 (°C/W) | ΘJB2 (°C/W) | ΘJBEst (°C/W) | Conductance G (W/K) |  | UDC=User Defined Conductor
NGTN_ADCS_U1 | LPV542 | X1SON | 3 | 3 | 0.45 | 20 | 10–20 | 20 | 0.05
NGTN_ADCS_U2 | LPV542 | X1SON | 3 | 3 | 0.45 | 20 | 10–20 | 20 | 0.05
NGTN_ADCS_U3 | LPV542 | X1SON | 3 | 3 | 0.45 | 20 | 10–20 | 20 | 0.05 |  | Theory
NGTN_ADCS_U4 | IIM-42652 | 14-pin LGA | 2.5 | 3 | 0.91 | 15 | 5–15 | 15 | 0.06666667 |  | https://www.ti.com/lit/an/spra953d/spra953d.pdf?ts=1742435438606
NGTN_ADCS_U5 | BD2606MVV | SQFN016V4040 | 4 | 4 | 1 | 4 | 5–10 | 10 | 0.25 |  | https://www.analog.com/en/resources/technical-articles/thermal-characterization-of-ic-packages.html
NGTN_ADCS_U6 | TMUX1108RSVR | RSV (QFN, 16) | 2.6 | 1.8 | 0.5 | 5 | 5–10 | 10 | 0.2 |  | https://www.ti.com/lit/an/spra953d/spra953d.pdf?ts=1742435438606
NGTN_ADCS_U7 | MMC5983MA | ILSP | 3 | 3 | 1 | 15 | 10–20 | 20 | 0.06666667 |  | https://fscdn.rohm.com/en/products/databook/applinote/common/how_to_use_the_rth_and_thermal_characteristics_parameters_an-e.pdf
NGTN_Batt_Heater
NGTN_EPS_IC1 | DS2782E+ | TDFN-10 | 3 | 4 | 0.5 | 7 | 5–10 | 10 | 0.1428571
NGTN_EPS_IC2 | ISL9120IRTNZ | TQFN | 3 | 3 | 0.5 | 7 | 5–10 | 10 | 0.1428571 |  | Estimations using AI
NGTN_EPS_U1 | SPV1040TTR | TSSOP8 | 3 | 4.4 | 0.5 | 20 | 10–15 | 20 | 0.05 |  | The highest resistance provided has been chosen, between the two of them.
NGTN_EPS_U2 | SPV1040TTR | TSSOP8 | 3 | 4.4 | 0.5 | 20 | 10–15 | 20 | 0.05
NGTN_EPS_U3 | SPV1040TTR | TSSOP8 | 3 | 4.4 | 0.5 | 20 | 10–15 | 20 | 0.05 |  | Determining Theta_JB requieres extensive testing, not possible nor necessary.
NGTN_EPS_U4 | LTC4040EUFD#PBF | QFN | 4 | 5 | 0.75 | 3 | 5–10 | 10 | 0.3333333
NGTN_OBC_STM32 | STM32L476RGTx | LQFP - 64 pins | 10 | 10 | 1.6 | 10 | 5–15 | 15 | 0.1
NGTN_OBC_SX1262 | SX1262IMLTRT | QFN (24L) | 4 | 4 | 0.5 | 4 | 5–10 | 10 | 0.25
NGTN_PLTOP_U1 | HMC342LC4 | SMT | 4 | 4 | 0.5 | 5 | 10–20 | 20 | 0.2
NGTN_PLTOP_U2 | HMC516LC5 | RoHS Compliant?? | 5 | 5 | 0.5 | 5 | 5–10 | 10 | 0.2
NGTN_PLTOP_Y1 | HMC506LP4ETR | QFN Leadless SMT | 4 | 4 | 0.5 | 4 | 5–10 | 10 | 0.25
NGTN_PLUNDER_U1 | CMD271P3 | QFN Package | 3 | 3 | 0.5 | 5 | 5–10 | 10 | 0.2
NGTN_PLUNDER_U2 | SIM-14+ | HV1195 | 5.08 | 4.57 | 2.03 | 8 | 2–5 | 5 | 0.125
NGTN_PLUNDER_U3 | LT5537EDDB#TRMPBF | DFN (8L) | 3 | 2 | 0.5 | 7 | 5–10 | 10 | 0.1428571
NGTN_PLUNDER_U4 | LEE2-6+ | MC1630-1 (6L) | 2 | 2 | 0.89 | 10 | 10–20 | 20 | 0.1
NGTN_PLUNDER_U5 | LEE2-6+ | MC1630-1 (6L) | 2 | 2 | 0.89 | 10 | 10–20 | 20 | 0.1
NGTN_PLUNDER_U7 | HMC358MS8GE | MSOP8G SMT | 3 | 3 | 0.5 | 20 | 10–15 | 15 | 0.05
Estimation 2 | [9 empty] | Package Type | Notes
Component | Package Type | ΘJA (°C/W) | ΘJB (°C/W) | [6 empty] | X1SON | Small plastic package; primary heat path through PCB.
LPV542 | X1SON | 120–180 | 10–20 | [6 empty] | X1SON | Small plastic package; primary heat path through PCB.
LPV542 | X1SON | 120–180 | 10–20 | [6 empty] | X1SON | Small plastic package; primary heat path through PCB.
LPV542 | X1SON | 120–180 | 10–20 | [6 empty] | 14-pin LGA | Moderate improvement in ΘJAΘJA​.
IIM-42652 | 14-pin LGA | 60–120 | 5–15 | [6 empty] | SQFN016V4040 (4x4 mm) | Exposed pad benefits from 2s2p PCB.
BD2606MVV | SQFN016V4040 (4x4 mm) | 60–120 | 5–10 | [6 empty] | RSV (QFN, 16) | Improved ΘJAΘJA​ due to better heat spreading.
TMUX1108RSVR | RSV (QFN, 16) | 60–120 | 5–10 | [6 empty] | ILSP | Similar to QFN; benefits from 2s2p PCB.
MMC5983MA | ILSP | 80–120 | 10–20 | [6 empty] | TDFN-10 | Exposed pad enhances thermal performance.
DS2782E+ | TDFN-10 | 80–120 | 5–10 | [6 empty] | TQFN | Thin QFN with efficient heat dissipation.
ISL9120IRTNZ | TQFN | 40–80 | 5–10 | [6 empty] | TSSOP8 | Limited improvement due to plastic package.
SPV1040TTR | TSSOP8 | 100–150 | 10–15 | [6 empty] | TSSOP8 | Limited improvement due to plastic package.
SPV1040TTR | TSSOP8 | 100–150 | 10–15 | [6 empty] | TSSOP8 | Limited improvement due to plastic package.
SPV1040TTR | TSSOP8 | 100–150 | 10–15 | [6 empty] | QFN | Exposed pad directs heat to PCB.
LTC4040EUFD#PBF | QFN | 60–120 | 5–10 | [6 empty] | LQFP-64 | Larger package; better heat spreading.
STM32L476RGTx | LQFP-64 | 40–80 | 5–15 | [6 empty] | QFN (24L) | Exposed pad for low ΘJBΘJB​.
SX1262IMLTRT | QFN (24L) | 60–120 | 5–10 | [6 empty] | SMT | Generic SMT; assume plastic package.
HMC342LC4 | SMT | 80–120 | 10–20 | [6 empty] | RoHS Compliant?? | Likely QFN; benefits from 2s2p PCB.
HMC516LC5 | RoHS Compliant?? | 60–120 | 5–10 | [6 empty] | QFN Leadless SMT | Leadless QFN with exposed pad.
HMC506LP4ETR | QFN Leadless SMT | 60–120 | 5–10 | [6 empty] | QFN Package | Standard QFN thermal performance.
CMD271P3 | QFN Package | 60–120 | 5–10 | [6 empty] | HV1195 | Larger package; better heat transfer.
SIM-14+ | HV1195 | 40–60 | 2–5 | [6 empty] | DFN (8L) | Exposed pad for PCB heat transfer.
LT5537EDDB#TRMPBF | DFN (8L) | 80–120 | 5–10 | [6 empty] | MC1630-1 (6L) | Tiny package (2x2mm); limited thermal paths.
LEE2-6+ | MC1630-1 (6L) | 120–180 | 10–20 | [6 empty] | MC1630-1 (6L) | Tiny package (2x2mm); limited thermal paths.
LEE2-6+ | MC1630-1 (6L) | 120–180 | 10–20 | [6 empty] | MSOP8G SMT | Similar to TSSOP; plastic encapsulation.
HMC358MS8GE | MSOP8G SMT | 100–150 | 10–15

## Extra
Vertical Connectors (new) |  |  |  | 0
Inner Connector | Stack VC | Pbronze | 8800 | 0.35
Plastic Cover | Stack VC | ABS | 1070 | 0.4
Total |  |  |  | 2.9g (4)
ADCS RAW | 5.6g
OBC RAW | 5.4g
EPS RAW | 5.5g
bottom raw | 14.2g
Y mag raw | 7.1g
Lat raw | 9.5
lateral | 9.8
laterals comps | 10.2
lateral comps solar | 11.2
lateral comps solar thermal | 11.4
PCBS |  |  | (mm)
Capas de cobre | 4 | de | 0.035 | 0.14 |  | R= rho* l/A |  | rho= suma[rho_i * w_i]
FR4 | 3 | de | 0.48 | 1.44
Mascara | 2 | de | 0.01 | 0.02
Laterales y Bot
Capas de cobre | 6 | de | 0.035 | 0.21
FR4 | 3 | de | 0.1 | 0.3
FR4 | 2 | de | 0.735 | 1.47
Mascara | 2 | de | 0.01 | 0.02
Y Mag
Capas de cobre | 6 | de | 0.035 | 0.21
FR4 | 5 | de | 0.354 | 1.77
Mascara | 2 | de | 0.01 | 0.02
Slider | [10 empty] | rho= suma[rho_i * w_i]
Cobre | 2 | de | 0.035 | 0.07
FR4 | 1 | de | 1.51 | 1.51
Mascara | 2 | de | 0.01 | 0.02
Kband Top
FR4 | 1 | de | 0.21 | 0.21
Cobre | 2 | de | 0.035 | 0.07
Mascara | 2 | de | 0.01 | 0.02
Kband Support
FR4 | 1 | de | 0.91 | 0.91
Cobre | 2 | de | 0.035 | 0.07 |  |  | Screws:
Mascara | 2 | de | 0.01 | 0.02 |  |  | Total len | 35mm
[7 empty] | 24.88 | under kband | 0.71% | add to spacer | 0.1775*m_t
Kband Antenna | [6 empty] | 10.12 | overkband | 0.29% | add to support | 0.29*4*m_t | (4 screws)
Cobre | 0 | de | 0 | 0 | 5% area de antenna
Rogers | 1 | de | 0.254 | 0.254 | hecha de cobre
Mascara | 0 | de | 0 | 0
Kband Over
Rogers | 0.254
FR4 | 1.12
Cobre | 0.14
Mascara | 0.04
Kband Bot
Rogers | 1 | de | 0.21 | 0.21
Cobre | 2 | de | 0.035 | 0.07
Mascara | 2 | de | 0.01 | 0.02
Kband Interface
FR4 | 3 | de | 0.28 | 0.84
Cobre | 4 | de | 0.035 | 0.14
Mascara | 2 | de | 0.01 | 0.02
Kband Under
FR4 | 0.84
Rogers | 0.21
Cobre | 0.21
Mascara | 0.04

## Masses and Volumes Old VC
Piece | Aux | Material | Material Density (kg· m^-3) | SDW Volume (m^3) | Mass (kg/unit) | Units | Total mass (kg) | Total mass (g) | Notes:
Subsystems and Outer PCBs
Sliding Plate | Slider | FR-4 | 1850 | 0 | 0.0084 | 1 | 0.0084 | 8.4
Bottom PCB+ | Bot PCB | FR-4 | 1850 | 0 | 0.0166 | 1 | 0.0166 | 16.6 | With components
Y+ Mag PCB + | Ymag | FR-4 | 1850 | 0 | 0.0066 | 1 | 0.0066 | 6.6 | With components
AOCS PCB++ | ADCS | FR-4 | 1850 | 0 | 0.0102 | 1 | 0.0102 | 10.2 | With VC and components
EPS PCB ++ | EPS | FR-4 | 1850 | 0 | 0.0093 | 1 | 0.0093 | 9.3 | With VC and components
OCB-COMMS PCB++ | OBC | FR-4 | 1850 | 0 | 0.0092 | 1 | 0.0092 | 9.2 | With VC and components
Lateral PCBS+ | Lateral | FR-4 | 1850 | 0 | 0.0111 | 4 | 0.0444 | 44.4 | With components
COMMS Antenna | Comms | AlSl304SS |  | 0 | 0.0057 | 1 | 0.0057 | 5.7
Payload: K-band
Bot PL PCB++ | PL PCB | FR-4 | 1850 | 0 | 0.0092 | 1 | 0.0092 | 9.2
Top PL PCB | PCB Antenna | FR-4 | 1850 | 0 | 0.0076 | 1 | 0.0076 | 7.6
K-band antenna | Antenna | RSRogers | 2200 | 0 | 0.0007 | 1 | 0.0007 | 0.7
Top structure | Kband Supp | Alloy 7075 | 2810 | 0 | 0.0243 | 1 | 0.0243 | 24.3
Power & Energy |  |  |  | 0 |  |  | 0 | 0
Solar Cell | Solar | GaAs | 5316 | 0 | 0.00095 | 5 | 0.00475 | 4.75
LiPo Battery | Battery | LiPo | 2750 | 0 | 0.034 | 1 | 0.034 | 34
Vertical Connectors (old) | [7 empty] | 0
Inner Connector | Stack VC | Pbronze | 8800 | 0 | N/A |  |  | 0
Plastic Cover | Stack VC | ABS | 1070 | 0 | N/A |  |  | 0
Total |  |  |  |  | 0.00055 | 14.75 | Included | Included
Structure
Bottom structure | Battery Sup | PTFE |  | 0 | 0.03 | 1 | 0.03 | 30
Screws
M2x6 Torx | Attacher | AlSl304SS | 8000 | 0 | 0.00015 | 4 | 0.0006 | 0.6
M2x20 Torx | Attacher | AlSl304SS | 8000 | 0 | 0.00047 | 2 | 0.00094 | 0.94
M2x5 Torx | Attacher | AlSl304SS | 8000 | 0 | 0.000193 | 16 | 0.003088 | 3.088 | Not added (included in lats)
M3x35 Hex | Top to Bot | AlSl304SS | 8000 | 0 | 0.0017 | 4 | 0.0068 | 6.8
Spacers | [7 empty] | 0
M3x4 Spacer | Main | AlSl304SS | 8000 | 0 | 0.00022 | 12 | 0.00264 | 2.64
M3x0.5 Spacer | Extra mm | 6063-T5 | 2700 | 0 | 7e-05 | 12 | 0.00084 | 0.84
M2x5 Spacer | Battery | Nylon | 1150 | 0 | 4.3e-05 | 0 | 0 | 0
0
Total | [6 empty] | 0.23277 | 232.77